## Colombian Regulation CFL
COLOMBIAN REGULATIONS REQUIREMENTS FOR COMPACT FLUORESCENT LAMPS (RETILAP)
Requirement | Compliance Criteria | Standard | Test Method | Comments
SAFETY REQUIREMENTS
Cap Dimensions | Adequate dimensions for E27 | IEC 60968 / UL | Electronic Caliper | -----------
Cap Material | Non corrosive / Non ferrous | RETILAP 310.1.1.b | Standardized corrosion test / Magnet | -----------
Torque | Mechanic Resistance ˃ 3Nm | IEC 60968 / UL | Torque Measuring tool | Should be measured at 0 and 200 hours of life time.
Resistance to Fire Ignition | Self-extinguishing Plastic Base | IEC 60968/60695 / UL | Glow wire | ----------
Needle Burner | Any flame in base to be extinguished in 30s | IEC60695-2-5 / UL | Flame applied in base by 10s | ----------
PERFORMANCE REQUIREMENTS
Luminous Efficacy | See table below | IEC 60969 | Integrated Spectrometer / Sphere | Not apply to lamps with reflector
Power Factor | See table below | IEC 60969 | Power Analyzer | -----------
Total Harmonic Distorsion | See table below | IEC 60969 | Power Analyzer | -----------
Lifetime | See table below | IEC 60969 | Power Analyzer | -----------
Lamp Base Marking | Commercial Brand, Nominal Power, Voltage, Color Temperature | RETILAP 310.5.1.f | Visual Inspection | -----------
Color Card / Blister Card / Label | Commercial Brand, Nominal Power, Voltage, Color Temp., Base type, Luminous Flux, Lifetime, compatibility with electronic accesories. | RETILAP 310.5.1.g | Visual Inspection | -----------
REQUIREMENTS OF ELECTRIC CHARACTERISTICS
Power (regular CFL) | Luminous efficiency (lm/W) Bare Lamp | Luminous efficiency (lm/W) Covered lamp | Minimum Power Factor | Max Harmonic Distortion | Minimum Lifetime Hours
Lamp power ≤ 8W | 43 | 40 | 0.5 | 150% | 3000
8W < lamp power ≤ 15W | 50 | 40 | 0.5 | 150% | 3000
15W < lamp power ≤ 25W | 55 | 44 | 0.5 | 150% | 6000
25W < lamp power ≤ 45W | 57 | 45 | 0.5 | 150% | 6000
Greater than 45W | 65 | 55 | 0.8 | 120% | 8000